## Sheet1
Material | K_value
block lightweight 470kg/m3 | 0.19
block lightweight 520kg/m3 | 0.2
block lightweight 570kg/m3 | 0.22
block lightweight 600kg/m3 | 0.22
block mediumweight 1350kg/m3 | 0.6
block mediumweight 1650kg/m3 | 0.85
block mediumweight 1800kg/m3 | 1.3
heavyweight dry 1850kg/m3 | 0.9
heavyweight dry 1950kg/m3 | 0.79
heavyweight dry 2050kg/m3 | 0.9
heavyweight moist 1650kg/m3 | 0.81
lightweight 750kg/m3 | 0.22
lightweight 850kg/m3 | 0.27
lightweight 950kg/m3 | 0.27
mediumweight 1050kg/m3 | 0.32
mediumweight 1150kg/m3 | 0.37
mediumweight 1250kg/m3 | 0.42
mediumweight 1350kg/m3 | 0.45
mediumweight 1450kg/m3 | 0.49
mediumweight 1550kg/m3 | 0.54
quarry stones calcareous | 1.4
brick (outer leaf) | 0.84
brick (inner leaf) | 0.62
no–fines concrete | 1.13
concrete block (dense) | 1.63
precast concrete (dense) | 1.4
cast concrete | 1.13
lightweight aggregate concrete block | 0.19
autoclaved aerated concrete block | 0.27
screed | 0.41
ballast (chips or paving slab) | 0.96
air gap | 1.06
blown fibre | 0.04
expanded polystyrene (EPS) | 0.035
extruded polystyrene | 0.035
fibre blanket bonded 12kg/m3 | 0.042
fibre blanket bonded 24kg/m3 | 0.036
fibre blanket bonded 48kg/m3 | 0.032
fibre blanket metal reinforced at 37.7°C | 0.038
fibre blanket metal reinforced at 93.3°C | 0.046
fibre board preformed | 0.042
fibre board resin bonded | 0.042
fibre board wet felted | 0.051
fibre board wet moulded | 0.061
fibre quilt | 0.04
fibre slab | 0.035
fibre slag pipe insulation at 23.8°C 100kg/m3 | 0.036
fibre slag pipe insulation at 23.8°C 200kg/m3 | 0.048
fibre slag pipe insulation at 93.3°C 100kg/m3 | 0.048
fibre slag pipe insulation at 93.3°C 200kg/m3 | 0.065
fibre strawboard like | 0.085
fibre textile organic bonded | 0.043
mineral fibre | 0.035
phenol | 0.04
phenol rigid | 0.035
polyisocyanate | 0.03
polyurethane | 0.028
polyurethane freon filled | 0.03
polyvinylchloride | 0.035
rock wool 100kg/m3 | 0.033
rock wool 200kg/m3 | 0.034
rock wool 23kg/m3 | 0.037
rock wool 60kg/m3 | 0.033
rock wool unbonded 150kg/m3 | 0.043
rock wool unbonded 92kg/m3 | 0.047
urea formaldehyde | 0.04
urea formaldehyde (UF) foam | 0.04
urea formaldehyde resin | 0.054
wool | 0.038
wool 10kg/m3 | 0.04
wool 12kg/m3 | 0.04
wool 16kg/m3 | 0.037
wool 24kg/m3 | 0.033
wool 32kg/m3 | 0.032
wool 48kg/m3 | 0.03
wool 80kg/m3 | 0.031
wool fibrous | 0.043
wool resin bonded | 0.036
aerated 500kg/m3 | 0.16
aerated 850kg/m3 | 0.29
aerated 1200kg/m3 | 0.42
aerated cellular 400kg/m3 | 0.15
aerated cellular 700kg/m3 | 0.23
aerated cellular 1000kg/m3 | 0.7
aerated cellular 1300kg/m3 | 1.2
aerated cement/lime based | 0.21
cellular 480kg/m3 | 0.16
cellular 700kg/m3 | 0.19
cellular bonded | 0.3
dense | 1.7
dense reinforced | 1.9
compacted | 2.3
expanded clay filling 780kg/m3 | 0.26
expanded clay filling 1400kg/m3 | 0.6
foamed 320kg/m3 | 0.07
foamed 400kg/m3 | 0.08
foamed 700kg/m3 | 0.15
foam slag | 0.25
glass reinforced | 0.9
heavyweight dry 2000kg/m3 | 1.3
heavyweight moist 2000kg/m3 | 1.7
lightweight dry 620kg/m3 | 0.2
lightweight dry 670kg/m3 | 0.21
lightweight dry 720kg/m3 | 0.22
lightweight dry 750kg/m3 | 0.25
lightweight dry 770kg/m3 | 0.23
lightweight dry 820kg/m3 | 0.24
lightweight dry 870kg/m3 | 0.25
lightweight moist 750kg/m3 | 0.43
lightweight moist 770kg/m3 | 0.38
lightweight moist 820kg/m3 | 0.4
lightweight moist 870kg/m3 | 0.43
lightweight 200kg/m3 | 0.08
lightweight 300kg/m3 | 0.12
lightweight 500kg/m3 | 0.17
lightweight 700kg/m3 | 0.23
mediumweight dry 920kg/m3 | 0.27
mediumweight dry 980kg/m3 | 0.29
mediumweight dry 1050kg/m3 | 0.32
mediumweight dry 1150kg/m3 | 0.37
mediumweight dry 1350kg/m3 | 0.59
mediumweight dry 1650kg/m3 | 0.84
mediumweight moist 1050kg/m3 | 0.59
mediumweight 1000kg/m3 | 0.5
mediumweight 1300kg/m3 | 0.8
mediumweight 1600kg/m3 | 1.2
mediumweight 1900kg/m3 | 1.4
mediumweight with lime | 0.73
no fines | 0.96
residuals of iron works 1000kg/m3 | 0.35
residuals of iron works 1300kg/m3 | 0.45
residuals of iron works 1600kg/m3 | 0.7
residuals of iron works 1900kg/m3 | 1
roofing slab aerated | 0.16
sandstone | 1.5
vermiculite aggregate | 0.17
very lightweight 350kg/m3 | 0.12
very lightweight 370kg/m3 | 0.14
very lightweight 420kg/m3 | 0.15
very lightweight 470kg/m3 | 0.16
very lightweight 520kg/m3 | 0.17
very lightweight 570kg/m3 | 0.18
very lightweight 600kg/m3 | 0.18
felt | 0.19
built up roofing | 0.16
roof tile | 0.84
tile terracotta | 0.81